## Sheet1
PT—1, SST—2; Natural bond—2; Lubricated—1
Sourse |  |  | Label | ST | IC | Steel plate | [5 empty] | Rebar |  | Test Data
Num. | Publish Year | Author | Original Label |  |  | t | D | n | hp | bp | fc | d | fu | Vu
[6 empty] | mm | mm |  | mm | mm | Mpa | mm | Mpa
1 | 2024 | Meng, H | A-H70-R16_1 | PT | Lubricated | 35 | 70 | 1 | 355 | 300 | 48.99 | 16 | 577.5 | 509
2 | 2024 | Meng, H | A-H70-R16_2 | PT | Lubricated | 35 | 70 | 1 | 355 | 300 | 48.99 | 16 | 577.5 | 484
3 | 2024 | Meng, H | A-H70-R16_3 | PT | Lubricated | 35 | 70 | 1 | 355 | 300 | 48.99 | 16 | 577.5 | 538
4 | 2024 | Meng, H | B-H70-R16_1 | PT | Lubricated | 35 | 70 | 1 | 355 | 300 | 38.99 | 16 | 577.5 | 399
5 | 2024 | Meng, H | B-H70-R16_2 | PT | Lubricated | 35 | 70 | 1 | 355 | 300 | 38.99 | 16 | 577.5 | 424
6 | 2024 | Meng, H | B-H70-R16_3 | PT | Lubricated | 35 | 70 | 1 | 355 | 300 | 38.99 | 16 | 577.5 | 487
7 | 2024 | Meng, H | A-H100-R16_1 | PT | Lubricated | 35 | 100 | 1 | 355 | 300 | 48.99 | 16 | 577.5 | 610
8 | 2024 | Meng, H | A-H100-R16_2 | PT | Lubricated | 35 | 100 | 1 | 355 | 300 | 48.99 | 16 | 577.5 | 617
9 | 2024 | Meng, H | A-H100-R16_3 | PT | Lubricated | 35 | 100 | 1 | 355 | 300 | 48.99 | 16 | 577.5 | 687
10 | 2024 | Meng, H | B-H100-R16_1 | PT | Lubricated | 35 | 100 | 1 | 355 | 300 | 38.99 | 16 | 577.5 | 507
11 | 2024 | Meng, H | B-H100-R16_2 | PT | Lubricated | 35 | 100 | 1 | 355 | 300 | 38.99 | 16 | 577.5 | 491
12 | 2024 | Meng, H | B-H100-R16_3 | PT | Lubricated | 35 | 100 | 1 | 355 | 300 | 38.99 | 16 | 577.5 | 527
13 | 2024 | Meng, H | A-H70-R22_1 | PT | Lubricated | 35 | 70 | 1 | 355 | 300 | 48.99 | 22 | 592.5 | 666
14 | 2024 | Meng, H | A-H70-R22_2 | PT | Lubricated | 35 | 70 | 1 | 355 | 300 | 48.99 | 22 | 592.5 | 667
15 | 2024 | Meng, H | A-H70-R22_3 | PT | Lubricated | 35 | 70 | 1 | 355 | 300 | 48.99 | 22 | 592.5 | 711
16 | 2024 | Meng, H | B-H70-R22_1 | PT | Lubricated | 35 | 70 | 1 | 355 | 300 | 38.99 | 22 | 592.5 | 714
17 | 2024 | Meng, H | B-H70-R22_2 | PT | Lubricated | 35 | 70 | 1 | 355 | 300 | 38.99 | 22 | 592.5 | 734
18 | 2024 | Meng, H | B-H70-R22_3 | PT | Lubricated | 35 | 70 | 1 | 355 | 300 | 38.99 | 22 | 592.5 | 787
19 | 2024 | Meng, H | A-H100-R22_1 | PT | Lubricated | 35 | 100 | 1 | 355 | 300 | 48.99 | 22 | 592.5 | 752
20 | 2024 | Meng, H | A-H100-R22_2 | PT | Lubricated | 35 | 100 | 1 | 355 | 300 | 48.99 | 22 | 592.5 | 780
21 | 2024 | Meng, H | A-H100-R22_3 | PT | Lubricated | 35 | 100 | 1 | 355 | 300 | 48.99 | 22 | 592.5 | 793
22 | 2024 | Meng, H | B-H100-R22_1 | PT | Lubricated | 35 | 100 | 1 | 355 | 300 | 38.99 | 22 | 592.5 | 693
23 | 2024 | Meng, H | B-H100-R22_2 | PT | Lubricated | 35 | 100 | 1 | 355 | 300 | 38.99 | 22 | 592.5 | 766
24 | 2024 | Meng, H | B-H100-R22_3 | PT | Lubricated | 35 | 100 | 1 | 355 | 300 | 38.99 | 22 | 592.5 | 697
25 | 2024 | Meng, H | A-H70-R28_1 | PT | Lubricated | 35 | 70 | 1 | 355 | 300 | 48.99 | 28 | 622.5 | 1078
26 | 2024 | Meng, H | A-H70-R28_2 | PT | Lubricated | 35 | 70 | 1 | 355 | 300 | 48.99 | 28 | 622.5 | 1130
27 | 2024 | Meng, H | A-H70-R28_3 | PT | Lubricated | 35 | 70 | 1 | 355 | 300 | 48.99 | 28 | 622.5 | 1084
28 | 2024 | Meng, H | B-H70-R28_1 | PT | Lubricated | 35 | 70 | 1 | 355 | 300 | 38.99 | 28 | 622.5 | 1156
29 | 2024 | Meng, H | B-H70-R28_2 | PT | Lubricated | 35 | 70 | 1 | 355 | 300 | 38.99 | 28 | 622.5 | 1260
30 | 2024 | Meng, H | B-H70-R28_3 | PT | Lubricated | 35 | 70 | 1 | 355 | 300 | 38.99 | 28 | 622.5 | 1224
31 | 2024 | Meng, H | A-H100-R28_1 | PT | Lubricated | 35 | 100 | 1 | 355 | 300 | 48.99 | 28 | 622.5 | 1082
32 | 2024 | Meng, H | A-H100-R28_2 | PT | Lubricated | 35 | 100 | 1 | 355 | 300 | 48.99 | 28 | 622.5 | 1059
33 | 2024 | Meng, H | A-H100-R28_3 | PT | Lubricated | 35 | 100 | 1 | 355 | 300 | 48.99 | 28 | 622.5 | 1178
34 | 2024 | Meng, H | B-H100-R28_1 | PT | Lubricated | 35 | 100 | 1 | 355 | 300 | 38.99 | 28 | 622.5 | 1208
35 | 2024 | Meng, H | B-H100-R28_2 | PT | Lubricated | 35 | 100 | 1 | 355 | 300 | 38.99 | 28 | 622.5 | 1059
36 | 2024 | Meng, H | B-H100-R28_3 | PT | Lubricated | 35 | 100 | 1 | 355 | 300 | 38.99 | 28 | 622.5 | 1156
37 | 2024 | Meng, H | A-H100-R32_1 | PT | Lubricated | 35 | 100 | 1 | 355 | 300 | 48.99 | 32 | 592.5 | 1399
38 | 2024 | Meng, H | A-H100-R32_2 | PT | Lubricated | 35 | 100 | 1 | 355 | 300 | 48.99 | 32 | 592.5 | 1330
39 | 2024 | Meng, H | A-H100-R32_3 | PT | Lubricated | 35 | 100 | 1 | 355 | 300 | 48.99 | 32 | 592.5 | 1334
40 | 2024 | Meng, H | B-H100-R32_1 | PT | Lubricated | 35 | 100 | 1 | 355 | 300 | 48.99 | 32 | 592.5 | 1300
41 | 2024 | Meng, H | B-H100-R32_2 | PT | Lubricated | 35 | 100 | 1 | 355 | 300 | 48.99 | 32 | 592.5 | 1300
42 | 2024 | Meng, H | B-H100-R32_3 | PT | Lubricated | 35 | 100 | 1 | 355 | 300 | 48.99 | 32 | 592.5 | 1300
43 | 2009 | Xue, Weichen | I | SST | Lubricated | 12 | 55 | 2 | 350 | 100 | 36.5 | 16 | 541.7 | 346
44 | 2009 | Xue, Weichen | II | SST | Lubricated | 12 | 55 | 2 | 350 | 100 | 29.1 | 16 | 541.7 | 332.6
45 | 2009 | Xue, Weichen | V | SST | Lubricated | 12 | 35 | 2 | 350 | 100 | 37.9 | 16 | 541.7 | 310.35
46 | 2013 | Wang, Zhenhai | SB60-22-43A-1 | PT | Lubricated | 32 | 60 | 2 | 800 | 450 | 33.3 | 22 | 543.5 | 1472
47 | 2013 | Wang, Zhenhai | SB60-22-43A-2 | PT | Lubricated | 32 | 60 | 2 | 800 | 450 | 33.3 | 22 | 543.5 | 1312
48 | 2013 | Wang, Zhenhai | SB60-22-43A-3 | PT | Lubricated | 32 | 60 | 2 | 800 | 450 | 33.3 | 22 | 543.5 | 1284
49 | 2013 | Wang, Zhenhai | SB60-20-28A-1 | PT | Lubricated | 32 | 60 | 2 | 800 | 450 | 22.72 | 20 | 580.5 | 1068
50 | 2013 | Wang, Zhenhai | SB60-20-28A-2 | PT | Lubricated | 32 | 60 | 2 | 800 | 450 | 22.72 | 20 | 580.5 | 1086
51 | 2013 | Wang, Zhenhai | SB60-20-28A-3 | PT | Lubricated | 32 | 60 | 2 | 800 | 450 | 22.72 | 20 | 580.5 | 1102
52 | 2013 | Wang, Zhenhai | SB60-20-28B-1 | PT | Lubricated | 32 | 60 | 1 | 800 | 450 | 22.72 | 20 | 580.5 | 581
53 | 2013 | Wang, Zhenhai | SB60-20-28B-2 | PT | Lubricated | 32 | 60 | 1 | 800 | 450 | 22.72 | 20 | 580.5 | 637
54 | 2013 | Wang, Zhenhai | SB60-20-28B-3 | PT | Lubricated | 32 | 60 | 1 | 800 | 450 | 22.72 | 20 | 580.5 | 592
55 | 2013 | Wang, Zhenhai | SB60-20-34B-1 | PT | Lubricated | 28 | 60 | 1 | 800 | 450 | 27.36 | 20 | 580.5 | 624
56 | 2013 | Wang, Zhenhai | SB60-20-40B-2 | PT | Lubricated | 28 | 60 | 1 | 800 | 450 | 31.84 | 20 | 580.5 | 638
57 | 2013 | Wang, Zhenhai | SB60-20-40B-3 | PT | Lubricated | 28 | 60 | 1 | 800 | 450 | 31.84 | 20 | 580.5 | 595
58 | 2013 | Wang, Zhenhai | SB60-20-40B-4 | PT | Lubricated | 28 | 60 | 1 | 800 | 450 | 31.84 | 20 | 580.5 | 575
59 | 2013 | Wang, Zhenhai | SB60-20-42B-5 | PT | Lubricated | 28 | 60 | 1 | 800 | 450 | 32.4 | 20 | 580.5 | 621
60 | 2013 | Wang, Zhenhai | SB60-20-49B-6 | PT | Lubricated | 28 | 60 | 1 | 800 | 450 | 39.1 | 20 | 580.5 | 642
61 | 2013 | Wang, Zhenhai | SB60-20-49B-7 | PT | Lubricated | 28 | 60 | 1 | 800 | 450 | 39.1 | 20 | 580.5 | 633
62 | 2013 | Wang, Zhenhai | SB60-20-49B-8 | PT | Lubricated | 28 | 60 | 1 | 800 | 450 | 39.1 | 20 | 580.5 | 642
63 | 2013 | Wang, Zhenhai | SB60-20-52B-9 | PT | Lubricated | 28 | 60 | 1 | 800 | 450 | 42.2 | 20 | 580.5 | 575
64 | 2013 | Wang, Zhenhai | SB60-20-52B-10 | PT | Lubricated | 28 | 60 | 1 | 800 | 450 | 42.2 | 20 | 580.5 | 567
65 | 2013 | Wang, Zhenhai | SB60-20-52B-11 | PT | Lubricated | 28 | 60 | 1 | 800 | 450 | 42.2 | 20 | 580.5 | 630
66 | 2013 | Wang, Zhenhai | SB60-20-52B-12 | PT | Lubricated | 28 | 60 | 1 | 800 | 450 | 42.2 | 20 | 580.5 | 558
67 | 2013 | Wang, Zhenhai | SB60-16-36A-1 | PT | Lubricated | 32 | 60 | 2 | 800 | 450 | 29.04 | 16 | 552.8 | 972
68 | 2013 | Wang, Zhenhai | SB60-16-36A-2 | PT | Lubricated | 32 | 60 | 2 | 800 | 450 | 29.04 | 16 | 552.8 | 952
69 | 2013 | Wang, Zhenhai | SB60-16-36A-3 | PT | Lubricated | 32 | 60 | 2 | 800 | 450 | 29.04 | 16 | 552.8 | 946
70 | 2013 | Wang, Zhenhai | SB45-16-36A-1 | PT | Lubricated | 32 | 45 | 2 | 800 | 450 | 29.04 | 12 | 482.5 | 990
71 | 2013 | Wang, Zhenhai | SB45-16-36A-2 | PT | Lubricated | 32 | 45 | 2 | 800 | 450 | 29.04 | 12 | 482.5 | 994
72 | 2013 | Wang, Zhenhai | SB45-16-36A-3 | PT | Lubricated | 32 | 45 | 2 | 800 | 450 | 29.04 | 12 | 482.5 | 970
73 | 2014 | Wang, Wei'an | OS60-20-32 | PT | Lubricated | 32 | 60 | 1 | 350 | 500 | 23.68 | 20 | 580.5 | 485
74 | 2014 | Wang, Wei'an | OS45-16-32 | PT | Lubricated | 32 | 45 | 1 | 350 | 500 | 23.68 | 16 | 552.8 | 383
75 | 2014 | Wang, Wei'an | OS60-20-28-1 | PT | Lubricated | 28 | 60 | 1 | 350 | 500 | 34 | 20 | 580.5 | 587
76 | 2014 | Wang, Wei'an | OS60-20-28-2 | PT | Lubricated | 28 | 60 | 1 | 350 | 500 | 41.7 | 20 | 580.5 | 506
77 | 2014 | Wang, Wei'an | OS60-20-28-3 | PT | Lubricated | 28 | 60 | 1 | 350 | 500 | 27.36 | 20 | 580.5 | 516
78 | 2014 | Wang, Wei'an | US60-20-12 | PT | Lubricated | 12 | 60 | 1 | 350 | 500 | 41.2 | 20 | 580.5 | 486
79 | 2014 | Wang, Wei'an | US60-20-30 | PT | Lubricated | 30 | 60 | 1 | 350 | 500 | 41.2 | 20 | 580.5 | 621
80 | 2014 | Wang, Wei'an | US60-20-20 | PT | Lubricated | 20 | 60 | 1 | 350 | 500 | 41.2 | 20 | 580.5 | 537
81 | 2014 | Wang, Wei'an | US75-20-20 | PT | Lubricated | 20 | 75 | 1 | 350 | 500 | 41.2 | 20 | 580.5 | 618
82 | 2014 | Wang, Wei'an | US60-20-30X | PT | Lubricated | 30 | 60 | 1 | 350 | 500 | 41.2 | 20 | 580.5 | 622
83 | 2014 | Wang, Wei'an | HT60-25-46 | PT | Lubricated | 46 | 60 | 3 | 750 | 500 | 39.7 | 25 | 488 | 792
84 | 2014 | Wang, Wei'an | HT60-20-46 | PT | Lubricated | 46 | 60 | 3 | 750 | 500 | 29.52 | 20 | 580.5 | 645
85 | 2014 | Wang, Wei'an | HT60-16-46 | PT | Lubricated | 46 | 60 | 3 | 750 | 500 | 39.3 | 16 | 552.8 | 507
86 | 2014 | Wang, Wei'an | OD60-22-32* | PT | Lubricated | 32 | 60 | 2 | 550 | 500 | 41.8 | 22 | 543.5 | 598
87 | 2014 | Wang, Wei'an | OD60-16-32 | PT | Lubricated | 32 | 60 | 2 | 550 | 500 | 33.4 | 16 | 552.8 | 453
88 | 2014 | Wang, Wei'an | OD45-16-32* | PT | Lubricated | 32 | 45 | 2 | 550 | 500 | 33.4 | 16 | 552.8 | 443
89 | 2014 | Wang, Wei'an | OD45-12-32 | PT | Lubricated | 32 | 45 | 2 | 550 | 500 | 41.8 | 12 | 482.5 | 330
90 | 2014 | Wang, Wei'an | OD60-20-32 | PT | Lubricated | 32 | 60 | 2 | 550 | 500 | 23.68 | 20 | 580.5 | 465
91 | 2014 | Wang, Wei'an | OD45-16-32 | PT | Lubricated | 32 | 45 | 2 | 550 | 500 | 22.72 | 16 | 552.8 | 315
92 | 2014 | Wang, Wei'an | UF60-20-25-1 | PT | Lubricated | 25 | 60 | 4 | 950 | 500 | 32.2 | 20 | 580.5 | 525
93 | 2014 | Wang, Wei'an | UF60-20-25-4 | PT | Lubricated | 25 | 60 | 4 | 950 | 500 | 50.4 | 20 | 580.5 | 728
94 | 2014 | Wang, Wei'an | UF60-20-22-8L | PT | Lubricated | 22 | 60 | 4 | 950 | 500 | 32.3 | 20 | 580.5 | 386
95 | 2014 | Su, Qingtian | SBP-24-1 | PT | Lubricated | 20 | 24 | 1 | 250 | 150 | 48.9 | 22 | 560 | 318.75
96 | 2014 | Su, Qingtian | SBP-24-2 | PT | Lubricated | 20 | 24 | 1 | 250 | 150 | 48.9 | 22 | 560 | 290.73
97 | 2014 | Su, Qingtian | SBP-24-3 | PT | Lubricated | 20 | 24 | 1 | 250 | 150 | 48.9 | 22 | 560 | 340.78
98 | 2014 | Su, Qingtian | SBP-60-1 | PT | Lubricated | 20 | 60 | 1 | 250 | 150 | 48.9 | 22 | 560 | 418.85
99 | 2014 | Su, Qingtian | SBP-60-2 | PT | Lubricated | 20 | 60 | 1 | 250 | 150 | 48.9 | 22 | 560 | 386.82
100 | 2014 | Su, Qingtian | SBP-60-3 | PT | Lubricated | 20 | 60 | 1 | 250 | 150 | 48.9 | 22 | 560 | 428.86
101 | 2014 | Su, Qingtian | SBP-60*2-1 | PT | Lubricated | 20 | 60 | 2 | 400 | 150 | 48.9 | 22 | 560 | 759.19
102 | 2014 | Su, Qingtian | SBP-60*2-2 | PT | Lubricated | 20 | 60 | 2 | 400 | 150 | 48.9 | 22 | 560 | 751.19
103 | 2014 | Su, Qingtian | SBP-60*2-3 | PT | Lubricated | 20 | 60 | 2 | 400 | 150 | 48.9 | 22 | 560 | 743.18
104 | 2016 | Akinori Nakajima | D40T12R13-D1 | PT | Lubricated | 12 | 40 | 1 | 420 | 150 | 29 | 13 | 509 | 188.787
105 | 2016 | Akinori Nakajima | D40T12R13-D2 | PT | Lubricated | 12 | 40 | 1 | 420 | 150 | 29 | 13 | 509 | 167.048
106 | 2016 | Akinori Nakajima | D60T12R13-C1 | PT | Lubricated | 12 | 60 | 1 | 420 | 120 | 32.5 | 13 | 543 | 238.558
107 | 2016 | Akinori Nakajima | D60T12R13-C2 | PT | Lubricated | 12 | 60 | 1 | 420 | 120 | 32.5 | 13 | 543 | 236.842
108 | 2016 | Akinori Nakajima | D70T12R13-D1 | PT | Lubricated | 12 | 70 | 1 | 420 | 150 | 29 | 13 | 509 | 295.767
109 | 2016 | Akinori Nakajima | D70T12R13-D2 | PT | Lubricated | 12 | 70 | 1 | 420 | 150 | 29 | 13 | 509 | 264.874
110 | 2016 | Akinori Nakajima | D40T12R16-D1 | PT | Lubricated | 12 | 40 | 1 | 420 | 150 | 29 | 16 | 488 | 232.837
111 | 2016 | Akinori Nakajima | D40T12R16-D2 | PT | Lubricated | 12 | 40 | 1 | 420 | 150 | 29 | 16 | 488 | 244.851
112 | 2016 | Akinori Nakajima | D70T12R16-D1 | PT | Lubricated | 12 | 70 | 1 | 420 | 150 | 29 | 16 | 488 | 301.249
113 | 2016 | Akinori Nakajima | D70T12R16-D2 | PT | Lubricated | 12 | 70 | 1 | 420 | 150 | 29 | 16 | 488 | 299.567
114 | 2016 | Akinori Nakajima | D60T12R16-E1 | PT | Lubricated | 12 | 60 | 1 | 420 | 120 | 34.1 | 16 | 505 | 227.762
115 | 2016 | Akinori Nakajima | D60T12R16-E2 | PT | Lubricated | 12 | 60 | 1 | 420 | 120 | 34.1 | 16 | 505 | 215.583
116 | 2016 | Akinori Nakajima | D60T19R16-E1 | PT | Lubricated | 19 | 60 | 1 | 420 | 120 | 34.1 | 16 | 505 | 257.703
117 | 2016 | Akinori Nakajima | D60T19R16-E2 | PT | Lubricated | 19 | 60 | 1 | 420 | 120 | 34.1 | 16 | 505 | 227.353
118 | 2016 | Akinori Nakajima | D60T25R16-E1 | PT | Lubricated | 25 | 60 | 1 | 420 | 120 | 34.1 | 16 | 505 | 284.589
119 | 2016 | Akinori Nakajima | D60T25R16-E2 | PT | Lubricated | 25 | 60 | 1 | 420 | 120 | 34.1 | 16 | 505 | 255.439
120 | 2016 | Akinori Nakajima | D60T12R16-C1 | PT | Lubricated | 12 | 60 | 1 | 420 | 120 | 32.5 | 16 | 505 | 248.815
121 | 2016 | Akinori Nakajima | D60T12R16-C2 | PT | Lubricated | 12 | 60 | 1 | 420 | 120 | 32.5 | 16 | 505 | 293.839
122 | 2016 | Akinori Nakajima | D30T12R10 | PT | Lubricated | 12 | 30 | 1 | 420 | 150 | 32.15 | 10 | 534 | 90.16
123 | 2016 | Akinori Nakajima | D60T12R10 | PT | Lubricated | 12 | 60 | 1 | 420 | 150 | 32.27 | 10 | 534 | 248.35
124 | 2016 | Akinori Nakajima | D90T12R10 | PT | Lubricated | 12 | 90 | 1 | 420 | 150 | 32.15 | 10 | 534 | 404.8
125 | 2016 | He, Shaohua | C-b0r1d1-1 | PT | Lubricated | 25 | 60 | 1 | 400 | 300 | 46.1 | 20 | 549 | 446
126 | 2016 | He, Shaohua | C-b0r1d1-2 | PT | Lubricated | 25 | 60 | 1 | 400 | 300 | 46.1 | 20 | 549 | 452
127 | 2016 | He, Shaohua | C-b1r1d1-1 | PT | Natural bond | 25 | 60 | 1 | 400 | 300 | 46.1 | 20 | 549 | 547
128 | 2016 | He, Shaohua | C-b1r1d1-2 | PT | Natural bond | 25 | 60 | 1 | 400 | 300 | 46.1 | 20 | 549 | 551
129 | 2017 | Wang, Xuewei | BH-UN-1 | SST | Lubricated | 20 | 60 | 3 | 480 | 200 | 46 | 16 | 597.3 | 939.9
130 | 2017 | Wang, Xuewei | BH-UN-2 | SST | Lubricated | 20 | 60 | 3 | 480 | 200 | 46 | 20 | 603.1 | 1158.3
131 | 2017 | Wang, Xuewei | BH-UN-4 | SST | Lubricated | 20 | 75 | 3 | 480 | 200 | 46 | 20 | 603.1 | 1299.9
132 | 2017 | Wang, Xuewei | BH-UN-5 | SST | Lubricated | 20 | 75 | 3 | 480 | 200 | 46 | 25 | 592.8 | 1688.4
133 | 2017 | Wang, Xuewei | BH-UN-6 | SST | Lubricated | 24 | 75 | 3 | 480 | 200 | 46 | 25 | 592.8 | 2066.7
134 | 2017 | He, Shaohua | R-b0-r1-d1-1 | PT | Lubricated | 25 | 60 | 1 | 400 | 300 | 92.6 | 20 | 529 | 582
135 | 2017 | He, Shaohua | R-b0-r1-d1-2 | PT | Lubricated | 25 | 60 | 1 | 400 | 300 | 92.6 | 20 | 529 | 571
136 | 2017 | He, Shaohua | RF-b0-r1-d1-1 | PT | Lubricated | 25 | 60 | 1 | 400 | 300 | 101.5 | 20 | 653 | 624
137 | 2017 | He, Shaohua | RF-b0-r1-d1-2 | PT | Lubricated | 25 | 60 | 1 | 400 | 300 | 102.5 | 20 | 653 | 665
138 | 2017 | He, Shaohua | R-b1-r1-d1-1 | PT | Natural bond | 25 | 60 | 1 | 400 | 300 | 92.6 | 20 | 529 | 651
139 | 2017 | He, Shaohua | R-b1-r1-d1-2 | PT | Natural bond | 25 | 60 | 1 | 400 | 300 | 92.6 | 20 | 529 | 683
140 | 2017 | He, Shaohua | RF-b1-r1-d1-1 | PT | Natural bond | 25 | 60 | 1 | 400 | 300 | 101.5 | 20 | 653 | 982
141 | 2017 | He, Shaohua | RF-b1-r1-d1-2 | PT | Natural bond | 25 | 60 | 1 | 400 | 300 | 102.5 | 20 | 653 | 905
142 | 2017 | Xiao, Lin | PT16-1 | PT | Lubricated | 20 | 60 | 1 | 400 | 300 | 41.68 | 16 | 552.8 | 388.9
143 | 2017 | Xiao, Lin | PT16-2 | PT | Lubricated | 20 | 60 | 1 | 400 | 300 | 41.68 | 16 | 552.8 | 422.4
144 | 2017 | Xiao, Lin | PT16-3 | PT | Lubricated | 20 | 60 | 1 | 400 | 300 | 41.68 | 16 | 552.8 | 414.4
145 | 2017 | Xiao, Lin | PT16-4 | PT | Lubricated | 20 | 60 | 1 | 400 | 300 | 41.68 | 16 | 552.8 | 362
146 | 2017 | Xiao, Lin | PT16C-1 | PT | Lubricated | 20 | 60 | 1 | 400 | 300 | 26.56 | 16 | 552.8 | 356.6
147 | 2017 | Xiao, Lin | PT16C-2 | PT | Lubricated | 20 | 60 | 1 | 400 | 300 | 26.56 | 16 | 552.8 | 350.2
148 | 2017 | Xiao, Lin | PT16C-3 | PT | Lubricated | 20 | 60 | 1 | 400 | 300 | 26.56 | 16 | 552.8 | 306.7
149 | 2017 | Xiao, Lin | PT16C-4 | PT | Lubricated | 20 | 60 | 1 | 400 | 300 | 26.56 | 16 | 552.8 | 298.8
150 | 2017 | Xiao, Lin | PT16T-1 | PT | Lubricated | 8 | 60 | 1 | 400 | 300 | 41.68 | 16 | 552.8 | 247.3
151 | 2017 | Xiao, Lin | PT16T-2 | PT | Lubricated | 8 | 60 | 1 | 400 | 300 | 41.68 | 16 | 552.8 | 236.8
152 | 2017 | Xiao, Lin | PT16T-3 | PT | Lubricated | 8 | 60 | 1 | 400 | 300 | 41.68 | 16 | 552.8 | 269.2
153 | 2017 | Xiao, Lin | PT16T-4 | PT | Lubricated | 8 | 60 | 1 | 400 | 300 | 41.68 | 16 | 552.8 | 230.7
154 | 2018 | Zhao, Canhui | S45-P10-C65 | PT | Natural bond | 25 | 45 | 1 | 380 | 400 | 55.8 | 16 | 597.3 | 906
155 | 2018 | Zhao, Canhui | S60-P10-C40 | PT | Natural bond | 25 | 60 | 1 | 380 | 400 | 30.8 | 20 | 603.1 | 1033.5
156 | 2018 | Zhao, Canhui | S60-P10-C55 | PT | Natural bond | 25 | 60 | 1 | 380 | 400 | 45.5 | 20 | 603.1 | 1130
157 | 2018 | Zhao, Canhui | S60-P12-C40 | PT | Natural bond | 25 | 60 | 1 | 380 | 400 | 30.8 | 20 | 603.1 | 1309
158 | 2018 | Zhao, Canhui | S60-P10-C65 | PT | Natural bond | 25 | 60 | 1 | 380 | 400 | 53.9 | 20 | 603.1 | 1101
159 | 2018 | Zhao, Canhui | S60-P8-C65 | PT | Natural bond | 25 | 60 | 1 | 380 | 400 | 54.6 | 20 | 603.1 | 1087.5
160 | 2018 | Zhao, Canhui | S80-P10-C65 | PT | Natural bond | 25 | 80 | 1 | 380 | 400 | 56.2 | 25 | 592.8 | 1527
161 | 2018 | Yang, Yong | P-1-50-15-45-14# | SST | Natural bond | 15 | 50 | 1 | 375 | 80 | 39.4 | 14 | 539 | 235
162 | 2019 | Liu, Yangqing | PB | PT | Natural bond | 20 | 60 | 1 | 400 | 400 | 43 | 20 | 597.6 | 555.2
163 | 2019 | Liu, Yangqing | RPB-1 | PT | Natural bond | 20 | 56 | 1 | 400 | 400 | 43 | 20 | 597.6 | 472.6
164 | 2019 | Liu, Yangqing | RPB-2 | PT | Natural bond | 20 | 52 | 1 | 400 | 400 | 43 | 20 | 597.6 | 489.4
165 | 2019 | Liu, Yangqing | RPB-3 | PT | Natural bond | 20 | 48 | 1 | 400 | 400 | 43 | 20 | 597.6 | 447.8
166 | 2020 | Duan, Maojun | SB21-1 | SST | Lubricated | 12 | 60 | 1 | 350 | 100 | 152.1 | 20 | 603.1 | 665
167 | 2020 | Duan, Maojun | SB21-2 | SST | Lubricated | 12 | 60 | 1 | 350 | 100 | 152.1 | 20 | 603.1 | 716
168 | 2020 | Duan, Maojun | SB12-1 | SST | Lubricated | 12 | 60 | 4 | 350 | 100 | 152.1 | 16 | 597.3 | 1042
169 | 2020 | Duan, Maojun | SB12-2 | SST | Lubricated | 12 | 60 | 4 | 350 | 100 | 152.1 | 16 | 597.3 | 1037.2
170 | 2020 | Duan, Maojun | SB12-3 | SST | Lubricated | 12 | 60 | 4 | 350 | 100 | 152.1 | 16 | 597.3 | 1072
171 | 2020 | Duan, Maojun | SB22-1 | SST | Lubricated | 12 | 60 | 4 | 350 | 100 | 152.1 | 20 | 603.1 | 1049.2
172 | 2020 | Duan, Maojun | SB22-2 | SST | Lubricated | 12 | 60 | 4 | 350 | 100 | 152.1 | 20 | 603.1 | 1010.4
173 | 2020 | Duan, Maojun | SB22-3 | SST | Lubricated | 12 | 60 | 4 | 350 | 100 | 152.1 | 20 | 603.1 | 905.2
174 | 2020 | Duan, Maojun | SB32-2 | SST | Lubricated | 12 | 60 | 4 | 350 | 100 | 152.1 | 25 | 592.8 | 1044.4
175 | 2020 | Duan, Maojun | SB32-3 | SST | Lubricated | 12 | 60 | 4 | 350 | 100 | 152.1 | 25 | 592.8 | 1001.6
176 | 2021 | He, Shaohua | SP-S-1 | SST | Natural bond | 20 | 60 | 1 | 420 | 130 | 45 | 20 | 574 | 557
177 | 2021 | He, Shaohua | SP-S-2 | SST | Natural bond | 20 | 60 | 1 | 420 | 130 | 45 | 20 | 574 | 644
178 | 2021 | He, Shaohua | SP-D-1 | SST | Natural bond | 20 | 60 | 2 | 420 | 130 | 45 | 20 | 574 | 861
179 | 2021 | He, Shaohua | SP-D-2 | SST | Natural bond | 20 | 60 | 2 | 420 | 130 | 45 | 20 | 574 | 982
180 | 2021 | He, Shaohua | SP-T-1 | SST | Natural bond | 20 | 60 | 3 | 420 | 130 | 45 | 20 | 574 | 1323
181 | 2021 | He, Shaohua | SP-T-2 | SST | Natural bond | 20 | 60 | 3 | 420 | 130 | 45 | 20 | 574 | 1048
182 | 2022 | Aguiar | T1C1a_Ref1 | PT | Lubricated | 12.5 | 50 | 1 | 400 | 150 | 27.98 | 12.5 | 702 | 225.33
183 | 2022 | Aguiar | T1C5a_Ref1 | PT | Lubricated | 12.5 | 50 | 1 | 400 | 150 | 32.02 | 12.5 | 702 | 263.62
184 | 2022 | Aguiar | T1C5b_Ac26 | PT | Lubricated | 12.5 | 50 | 1 | 400 | 150 | 29.15 | 12.5 | 702 | 263.5
185 | 2022 | Aguiar | T1C3a_D25t7d6 | PT | Lubricated | 7 | 25 | 1 | 400 | 150 | 28.84 | 6.3 | 763 | 60.97
186 | 2022 | Aguiar | T1C3b_D74t26d20 | PT | Lubricated | 26 | 74 | 1 | 400 | 150 | 33.02 | 20 | 685 | 578.64
187 | 2022 | Aguiar | T1C4b_Esp38 | PT | Lubricated | 12.5 | 50 | 1 | 400 | 150 | 26.36 | 12.5 | 702 | 233.77
188 | 2022 | Tan, Xingyu | NC-N1-1 | PT | Natural bond | 22 | 65 | 1 | 300 | 400 | 47 | 20 | 676 | 624.5
189 | 2022 | Tan, Xingyu | NC-N1-2 | PT | Natural bond | 22 | 65 | 1 | 300 | 400 | 47 | 20 | 676 | 583.5
190 | 2022 | Tan, Xingyu | NC-N2-S250-1 | PT | Natural bond | 22 | 65 | 2 | 550 | 400 | 47 | 20 | 676 | 1106.5
191 | 2022 | Tan, Xingyu | NC-N2-S250-2 | PT | Natural bond | 22 | 65 | 2 | 550 | 400 | 47 | 20 | 676 | 1060.5
192 | 2022 | Tan, Xingyu | NC-N3-S250-1 | PT | Natural bond | 22 | 65 | 3 | 800 | 400 | 47 | 20 | 676 | 1485
193 | 2022 | Tan, Xingyu | NC-N3-S250-2 | PT | Natural bond | 22 | 65 | 3 | 800 | 400 | 47 | 20 | 676 | 1523.5
194 | 2022 | Tan, Xingyu | UCM-N1-1 | PT | Natural bond | 22 | 65 | 1 | 300 | 400 | 92.6 | 20 | 676 | 718
195 | 2022 | Tan, Xingyu | UCM-N1-2 | PT | Natural bond | 22 | 65 | 1 | 300 | 400 | 92.6 | 20 | 676 | 718.5
196 | 2022 | Tan, Xingyu | UCM-N2-S250-1 | PT | Natural bond | 22 | 65 | 2 | 550 | 400 | 92.6 | 20 | 676 | 1278
197 | 2022 | Tan, Xingyu | UCM-N2-S250-2 | PT | Natural bond | 22 | 65 | 2 | 550 | 400 | 92.6 | 20 | 676 | 1312.5
198 | 2022 | Tan, Xingyu | UCM-N3-S250-1 | PT | Natural bond | 22 | 65 | 3 | 800 | 400 | 92.6 | 20 | 676 | 1811.7
199 | 2022 | Tan, Xingyu | UCM-N3-S250-2 | PT | Natural bond | 22 | 65 | 3 | 800 | 400 | 92.6 | 20 | 676 | 1747.5
200 | 2022 | Tan, Xingyu | UCF-N1-1 | PT | Natural bond | 22 | 65 | 1 | 300 | 400 | 92.6 | 20 | 676 | 801.5
201 | 2022 | Tan, Xingyu | UCF-N1-2 | PT | Natural bond | 22 | 65 | 1 | 300 | 400 | 92.6 | 20 | 676 | 922.5
202 | 2022 | Tan, Xingyu | UCF-N2-S250-1 | PT | Natural bond | 22 | 65 | 2 | 550 | 400 | 92.6 | 20 | 676 | 1467
203 | 2022 | Tan, Xingyu | UCF-N2-S250-2 | PT | Natural bond | 22 | 65 | 2 | 550 | 400 | 92.6 | 20 | 676 | 1620
204 | 2022 | Tan, Xingyu | UCF-N2-S190-1 | PT | Natural bond | 22 | 65 | 2 | 490 | 400 | 92.6 | 20 | 676 | 1366
205 | 2022 | Tan, Xingyu | UCF-N2-S190-2 | PT | Natural bond | 22 | 65 | 2 | 490 | 400 | 92.6 | 20 | 676 | 1573.5
206 | 2022 | Tan, Xingyu | UCF-N2-S130-1 | PT | Natural bond | 22 | 65 | 2 | 430 | 400 | 92.6 | 20 | 676 | 1308
207 | 2022 | Tan, Xingyu | UCF-N2-S130-2 | PT | Natural bond | 22 | 65 | 2 | 430 | 400 | 92.6 | 20 | 676 | 1341
208 | 2022 | Tan, Xingyu | UCF-N3-S250-1 | PT | Natural bond | 22 | 65 | 3 | 800 | 400 | 92.6 | 20 | 676 | 2196.5
209 | 2022 | Tan, Xingyu | UCF-N3-S250-2 | PT | Natural bond | 22 | 65 | 3 | 800 | 400 | 92.6 | 20 | 676 | 2068.5
210 | 2022 | Tan, Xingyu | UCF-N3-S190-1 | PT | Natural bond | 22 | 65 | 3 | 680 | 400 | 92.6 | 20 | 676 | 2057.5
211 | 2022 | Tan, Xingyu | UCF-N3-S190-2 | PT | Natural bond | 22 | 65 | 3 | 680 | 400 | 92.6 | 20 | 676 | 1972.5
212 | 2022 | Tan, Xingyu | UCF-N3-S130-1 | PT | Natural bond | 22 | 65 | 3 | 560 | 400 | 92.6 | 20 | 676 | 1836
213 | 2022 | Tan, Xingyu | UCF-N3-S130-2 | PT | Natural bond | 22 | 65 | 3 | 560 | 400 | 92.6 | 20 | 676 | 1787.5
214 | 2023 | Liu, Yangqing | T8-Q690 | SST | Lubricated | 8 | 50 | 1 | 200 | 130 | 103.776 | 16 | 617 | 411.5
215 | 2023 | Liu, Yangqing | T8-Q960 | SST | Lubricated | 8 | 50 | 1 | 200 | 130 | 103.776 | 16 | 617 | 435.9
216 | 2023 | Liu, Yangqing | T20-Q345 | SST | Lubricated | 20 | 50 | 1 | 200 | 130 | 103.776 | 16 | 617 | 445
217 | 2023 | Liu, Yangqing | T16-Q690 | SST | Lubricated | 16 | 50 | 1 | 200 | 130 | 103.776 | 16 | 617 | 467.1
218 | 2023 | Liu, Yangqing | T16-Q960 | SST | Lubricated | 16 | 50 | 1 | 200 | 130 | 103.776 | 16 | 617 | 447.1
219 | 2023 | Liu, Yangqing | UP-D50-R | SST | Lubricated | 20 | 50 | 1 | 200 | 130 | 103.776 | 16 | 617 | 445
220 | 2023 | Liu, Yangqing | UP-D60-R | SST | Lubricated | 20 | 60 | 1 | 200 | 130 | 103.776 | 16 | 617 | 510.1
221 | 2023 | Liu, Yangqing | UP-L75-R | SST | Lubricated | 20 | 75.38633 | 1 | 200 | 130 | 103.776 | 16 | 617 | 518.2
222 | 2023 | Cao, Zhipeng | NC-24–12 | SST | Natural bond | 16 | 50 | 1 | 160 | 240 | 36 | 12 | 599 | 265.305
223 | 2023 | Cao, Zhipeng | UHPC-16-12 | SST | Natural bond | 16 | 50 | 1 | 160 | 160 | 141 | 12 | 599 | 492.735
224 | 2023 | Cao, Zhipeng | UHPC-24-12 | SST | Natural bond | 16 | 50 | 1 | 160 | 240 | 141 | 12 | 599 | 467.32
225 | 2023 | Zou, Yang | P-FC-1 | SST | Natural bond | 20 | 60 | 2 | 450 | 130 | 52.9 | 20 | 564 | 894.5
226 | 2023 | Zou, Yang | P-FC-2 | SST | Natural bond | 20 | 60 | 2 | 450 | 130 | 52.9 | 20 | 564 | 951
227 | 2023 | Zou, Yang | P-FC-3 | SST | Natural bond | 20 | 60 | 2 | 450 | 130 | 52.9 | 20 | 564 | 990
228 | 2024 | Wu, Nianduo | S-R1 | SST | Natural bond | 15 | 40 | 1 | 250 | 60 | 156 | 14 | 605.29 | 647.14
229 | 2024 | Wu, Nianduo | S-R2-2D | SST | Natural bond | 15 | 40 | 2 | 250 | 60 | 156 | 14 | 605.29 | 1061.53
230 | 2024 | Wu, Nianduo | S-R2-3D | SST | Natural bond | 15 | 40 | 2 | 250 | 60 | 156 | 14 | 605.29 | 1156.14
231 | 2024 | Zhao, Qian | B–H60D25t10d12c15 | SST | Natural bond | 10 | 25 | 1 | 180 | 60 | 140.18 | 12 | 628.88 | 440.24
232 | 2024 | Chen, Weile | A-25-m | PT | Lubricated | 18 | 65 | 1 | 400 | 200 | 69.7 | 25 | 619 | 765.55
233 | 2024 | Chen, Weile | B-25-m | PT | Lubricated | 18 | 65 | 1 | 400 | 200 | 69.7 | 25 | 619 | 743.07
234 | 2024 | Chen, Weile | B-25-m* | PT | Lubricated | 18 | 65 | 1 | 400 | 200 | 51.4 | 25 | 619 | 716
235 | 2024 | Chen, Weile | D-25-m | PT | Lubricated | 14 | 65 | 1 | 400 | 200 | 69.7 | 25 | 619 | 660.66
236 | 2024 | Chen, Weile | E-20-m | PT | Lubricated | 18 | 60 | 1 | 400 | 200 | 69.7 | 20 | 570 | 597.34